## 3 Filter Passes
VESSEL CIRCULATION CALCULATOR (3 FILTER PASSES)
FLOW | BATCH IN KG | time in hours before taking sample | DAYS-HOURS
140 |  | 0 | 0
160 |  | 0 | 0
180 |  | 0 | 0
200 |  | 0 | 0
240 |  | 0 | 0
400 |  | 0 | 0
600 |  | 0 | 0
PLEASE FILL GREEN ROWS
Formulas:
DAYS-HOURS = [time in hours before taking sample]/24

## charging
PLEASE ENTER YELLOW CELLS
CHARGED DATE | 2019-01-17
FILLING DATE | 2019-01-29
ITEMS | Actual Value | POR Value | Comment | OP INIT | Control Doc REF
PRODUCT | AIM5264JN-20 |  |  | BF
Lot # | 9A1020S |  |  | BF
Vessel # | V164 (20L) |  |  | BF
Wash passed? | Y | Y | Wash passed | BF
Batch size - KG | 11.3 | 4-19 |  | BF | PM-G-002
0
Time on Shaker (Min in Hr) | 8.9 | 8 |  | MH | PCS-ARF MASTER
Circulation flow rate | 20 | 20 ± 5 |  | MH | P402-1-14A
# of Circulation passes | 515.4867 | Minimum 10 | ENOUGH PASSES-READY TO FILL | JJ | PCS-ARF
# of Circulation hours | 291.25 | Maximum 300 hours |  | JJ | PCS-ARF MASTER
Filter Lot Number | 8D009-C |  |  | BF
Filter Quantity & Size-MAIN | 1 X capsule | 1 X capsule |  | BF | P402-1-17C
Filter Quantity & Size-FINAL | 1 X capsule | 1 X capsule |  | BF | P402-1-17C
Type of Filters -MAIN | 0.02N | 0.02N |  | BF
Type of Filters - FINAL | 0.01H | 0.01H |  | BF
# of batches for the filter | 6 | New for Nylon, up to 6X for HDPE |  | BF | P402-1-17C
Circulate | 15 Hours | before 1st Process Sampling
[11 empty] | 1 | 2 | 3 | 4 | 5 | 6 | 7 | 8 | 9 | 10 | 11 | 12 | 13 | 14 | 15 | 16 | 17 | 18 | 19 | 20
[19 empty] | Minimum hrs | Filter Area (Total) | min-max capacity
[6 empty] | Grades | Main Filter (Pall20) | Main Filter (Capsule) | Final Filter | cirulation passes |  |  | Agitation (RPM) | Agitator Setting |  | Flow Rate | Flow Rate Min | Flow Rate Max | agitation/shaking |  | vessel capacity | Vessel Min | Vessel Max | MAIN FILTER | FINAL FILTER |  | Pump Type
[11 empty] | V101 (200L) | Agitator Setting | 45 ~ 75 RPM | 13 | Agitation time (Min in Hr) | 140 ± 50 | 90 | 190 | 20 | 2.6 | 32-200 | 32 | 200 | 1 X 20" | 1 X 20" | New for Nylon, up to 6X for HDPE | DIAPHRAGM | 3 Filter Passes | V101 (200L) | P402-1-12 | Y
[6 empty] | AEX1901JN-30 | 0.01N | 0.01N | 0.005H | Minimum 10 | V102 (500L) | Agitator Setting | 45 ~ 75 RPM | 15 | Agitation time (Min in Hr) | 240 ± 50 | 190 | 290 | 20 | 5.2 | 80-500 | 80 | 500 | 2 X 20" | 2 X 20" | New for Nylon, up to 6X for HDPE | DIAPHRAGM | 3 Filter Passes | V102 (500L) | P402-1-12 | N
[6 empty] | AIM3538JN-7 | 0.02N | 0.02N | 0.01H | Minimum 10 | V103 (500L) | Agitator Setting | 45 ~ 75 RPM | 13 | Agitation time (Min in Hr) | 240 ± 50 | 190 | 290 | 20 | 5.2 | 80-500 | 80 | 500 | 2 X 20" | 2 X 20" | New for Nylon, up to 6X for HDPE | DIAPHRAGM | 3 Filter Passes | V103 (500L) | P402-1-12
[6 empty] | AIM5264JN-12 | 0.02N | 0.02N | 0.01H | Minimum 10 | V107 (2000L) | Agitator Setting | 25 ~ 55 RPM | 13 | Agitation time (Min in Hr) | 400 ± 50 | 350 | 450 | 20 | 10.4 | 160-2000 | 160 | 2000 | 4 X 20" | 4 X 20" | New for Nylon, up to 6X for HDPE | DIAPHRAGM | 3 Filter Passes | V107 (2000L) | P402-1-12
[6 empty] | AIM5264JN-14 | 0.02N | 0.02N | 0.01H | Minimum 10
[6 empty] | AIM5264JN-20 | 0.02N | 0.02N | 0.01H | Minimum 10
[6 empty] | AIM5350J-14 | 0.03H | 0.03H | 0.02N | Minimum 10 | V113 (500L) | Agitator Setting | 45 ~ 75 RPM | 13 | Agitation time (Min in Hr) | 240 ± 50 | 190 | 290 | 20 | 5.2 | 80-500 | 80 | 500 | 2 X 20" | 2 X 20" | New for Nylon, up to 6X for HDPE | DIAPHRAGM | 3 Filter Passes | V113 (500L) | P402-1-12
[6 empty] | AIM5518JN-6 | 0.02N | 0.02N | 0.01H | Minimum 10 | V114 (500L) | Agitator Setting | 45 ~ 75 RPM | 15 | Agitation time (Min in Hr) | 240 ± 50 | 190 | 290 | 20 | 5.2 | 80-500 | 80 | 500 | 2 X 20" | 2 X 20" | New for Nylon, up to 6X for HDPE | DIAPHRAGM | 3 Filter Passes | V114 (500L) | P402-1-12
[6 empty] | AIM5518JN-7 | 0.02N | 0.02N | 0.01H | Minimum 10 | V154 (100L) | Agitator Setting | 130 ~ 200 RPM | 2.1 | Agitation time (Min in Hr) | 20 ± 5 | 15 | 25 | 20 | 1.3 | 20-110 | 20 | 110 | 1 X 10" | 1 X 10" | New for Nylon, up to 6X for HDPE | DIAPHRAGM | 15 Hours | V154 (100L) | P402-1-12C
[6 empty] | AIM5880JN-8 | 0.02N | 0.02N | 0.01H | Minimum 10
[6 empty] | AIM6023JN-8 | 0.02N | 0.02N | 0.01H | Minimum 10 | V157 (100L) | Agitator Setting | 130 ~ 200 RPM | 2.2 | Agitation time (Min in Hr) | 20 ± 5 | 15 | 25 | 20 | 1.3 | 50-110 | 50 | 110 | 1 X 10" | 1 X 10" | New for Nylon, up to 6X for HDPE | DIAPHRAGM | 15 Hours | V157 (100L) | P402-1-12C
[6 empty] | AIM6379JN-13 | 0.02N | 0.02N | 0.01H | Minimum 10 | V158 (100L) | Agitator Setting | 130 ~ 200 RPM | 2.1 | Agitation time (Min in Hr) | 20 ± 5 | 10 | 20 | 20 | 1.3 | 40-100 | 20 | 110 | 1 X 10" | 1 X 10" | New for Nylon, up to 6X for HDPE | DIAPHRAGM | 15 Hours | V158 (50L) | P402-1-12C
[6 empty] | AIM6379JN-14 | 0.02N | 0.02N | 0.01H | Minimum 10 | V159 (15L) | Agitator Setting | 130 ~ 200 RPM | 20% | Agitation time (Min in Hr) | 15 ± 5 | 10 | 20 | 20 | 0.5 | 4-8 | 4 | 8 | 1 X capsule | 1 X capsule | New for Nylon, up to 6X for HDPE | DIAPHRAGM | 15 Hours | V159 (15L) | P402-1-12C
[6 empty] | AIM6437JN-10 | 0.02N | 0.02N | 0.01H | Minimum 10 | V160 (15L) | Agitator Setting | 130 ~ 200 RPM | 20% | Agitation time (Min in Hr) | 15 ± 5 | 10 | 20 | 20 | 0.5 | 4-8 | 4 | 8 | 1 X capsule | 1 X capsule | New for Nylon, up to 6X for HDPE | DIAPHRAGM | 15 Hours | V160 (15L) | P402-1-12C
[6 empty] | AIM6704JN-8 | 0.02N | 0.02N | 0.01H | Minimum 10 | V161 (15L) | Agitator Setting | 130 ~ 200 RPM | 20% | Agitation time (Min in Hr) | 15 ± 5 | 10 | 20 | 20 | 0.5 | 4-8 | 4 | 8 | 1 X capsule | 1 X capsule | New for Nylon, up to 6X for HDPE | DIAPHRAGM | 15 Hours | V161 (15L) | P402-1-12C
[6 empty] | AIM6705JN-8 | 0.02N | 0.02N | 0.01H | Minimum 10 | V164 (9L) | 0 |  |  | Time on Shaker (Min in Hr) | 20 ± 5 | 15 | 25 | 8 | 0.5 | 4-19 | 4 | 19 | 1 X capsule | 1 X capsule | New for Nylon, up to 6X for HDPE | DIAPHRAGM | 15 Hours | V164 (9L) | 0
[6 empty] | AIM6774JN-6 | 0.01N | 0.01N | 0.01H | Minimum 10 | V164 (20L) | 0 |  |  | Time on Shaker (Min in Hr) | 20 ± 5 | 15 | 25 | 8 | 0.5 | 4-19 | 4 | 19 | 1 X capsule | 1 X capsule | New for Nylon, up to 6X for HDPE | DIAPHRAGM | 15 Hours | V164 (20L) | 0
[6 empty] | AIM7018JN-6 | 0.01N | 0.01N | 0.01H | Minimum 10 | V165 (9L) | 0 |  |  | Time on Shaker (Min in Hr) | 20 ± 5 | 15 | 25 | 8 | 0.5 | 4-19 | 4 | 19 | 1 X capsule | 1 X capsule | New for Nylon, up to 6X for HDPE | DIAPHRAGM | 15 Hours | V165 (9L) | 0
[6 empty] | AIM7050JN-6 | 0.01N | 0.01N | 0.002H (Pall) | Minimum 10 | V165 (20L) | 0 |  |  | Time on Shaker (Min in Hr) | 20 ± 5 | 10 | 20 | 8 | 0.5 | 4-19 | 4 | 19 | 1 X capsule | 1 X capsule | New for Nylon, up to 6X for HDPE | DIAPHRAGM | 15 Hours | V165 (20L) | 0
[6 empty] | AIM7577JN-7 | 0.01N | 0.01N | 0.01H | Minimum 10 | V166 (9L) | 0 |  |  | Time on Shaker (Min in Hr) | 20 ± 5 | 10 | 20 | 8 | 0.5 | 4-19 | 4 | 19 | 1 X capsule | 1 X capsule | New for Nylon, up to 6X for HDPE | DIAPHRAGM | 15 Hours | V166 (9L) | 0
[6 empty] | AIM7577JN-8 | 0.01N | 0.01N | 0.01H | Minimum 10 | V166 (20L) | 0 |  |  | Time on Shaker (Min in Hr) | 20 ± 5 | 10 | 20 | 8 | 0.5 | 4-19 | 4 | 19 | 1 X capsule | 1 X capsule | New for Nylon, up to 6X for HDPE | DIAPHRAGM | 15 Hours | V166 (20L) | 0
[6 empty] | AIM7605JN-10 | 0.02N | 0.02N | 0.01H | Minimum 10 | V167 (9L) | 0 |  |  | Time on Shaker (Min in Hr) | 20 ± 5 | 10 | 20 | 8 | 0.5 | 4-19 | 4 | 19 | 1 X capsule | 1 X capsule | New for Nylon, up to 6X for HDPE | DIAPHRAGM | 15 Hours | V167 (9L) | 0
[6 empty] | AIM7605JN-15 | 0.02N | 0.02N | 0.01H | Minimum 10 | V167 (20L) | 0 |  |  | Time on Shaker (Min in Hr) | 20 ± 5 | 10 | 20 | 8 | 0.5 | 4-19 | 4 | 19 | 1 X capsule | 1 X capsule | New for Nylon, up to 6X for HDPE | DIAPHRAGM | 15 Hours | V167 (20L) | 0
[6 empty] | AIM7605JN-27 | 0.02N | 0.02N | 0.01H | Minimum 10 | V168 (9L) | 0 |  |  | Time on Shaker (Min in Hr) | 20 ± 5 | 10 | 20 | 8 | 0.5 | 4-19 | 4 | 19 | 1 X capsule | 1 X capsule | New for Nylon, up to 6X for HDPE | DIAPHRAGM | 15 Hours | V168 (9L) | 0
[6 empty] | AIM7946JN-5 | 0.01N | 0.01N | 0.005H | Minimum 10 | V168 (20L) | 0 |  |  | Time on Shaker (Min in Hr) | 20 ± 5 | 15 | 25 | 8 | 0.5 | 4-19 | 4 | 19 | 1 X capsule | 1 X capsule | New for Nylon, up to 6X for HDPE | DIAPHRAGM | 15 Hours | V168 (20L) | 0
[6 empty] | AIM8024JN-6 | 0.01N | 0.01N | 0.01H | Minimum 10 | V169 (9L) | 0 |  |  | Time on Shaker (Min in Hr) | 20 ± 5 | 15 | 25 | 8 | 0.5 | 4-19 | 4 | 19 |  | 1 X capsule | up to 5X for HDPE | DIAPHRAGM | 15 Hours | V169 (9L) | 0
[6 empty] | AIM8602JN-7 | 0.02N | 0.02N | 0.01H | Minimum 10 | V169 (20L) | 0 |  |  | Time on Shaker (Min in Hr) | 20 ± 5 | 15 | 25 | 8 | 0.5 | 4-19 | 4 | 19 |  | 1 X capsule | up to 5X for HDPE | DIAPHRAGM | 15 Hours | V169 (20L) | 0
[6 empty] | AIM9310JN-7 | 0.01N | 0.01N | 0.005H | Minimum 10 | V170 (100L) | Agitator Setting | 130 ~ 200 RPM | 4 | Agitation time (Min in Hr) | 20 ± 5 | 15 | 25 | 20 | 1.3 | 20-96 | 20 | 96 | 1 X 10" | 1 X 10" | New for Nylon, up to 6X for HDPE | DIAPHRAGM | 15 Hours | V170 (100L) | P402-1-12C
[6 empty] | AIM9477JN-25 | 0.01N | 0.01N | 0.005H | Minimum 10 | 0 | [17 empty] | 0
[6 empty] | AIM9477JN-30 | 0.01N | 0.01N | 0.005H | Minimum 10 | 0 | [17 empty] | 0
[6 empty] | AM2073J-11 | 0.03H | 0.03H | 0.02N | Minimum 10 | 0 | [17 empty] | 0
[6 empty] | AM2073J-14 | 0.03H | 0.03H | 0.02N | Minimum 10 | 0
[6 empty] | AM2073J-14N | 0.01N | 0.01N | 0.005H | Minimum 10 | 0
[6 empty] | AM2073J-17N | 0.01N | 0.01N | 0.005H | Minimum 10 | 0
[6 empty] | AM2073J-19 | 0.03H | 0.03H | 0.02N | Minimum 10 | 0
[6 empty] | AM2073J-19N | 0.01N | 0.01N | 0.005H | Minimum 10 | 0
[6 empty] | AR1221J-17 | 0.03H | 0.03H | 0.02N | Minimum 10 | 0
[6 empty] | AR1221J-24 | 0.03H | 0.03H | 0.02N | Minimum 10
[6 empty] | AR1221J-30 | 0.03H | 0.03H | 0.02N | Minimum 10
[6 empty] | AR1221J-35 | 0.03H | 0.03H | 0.02N | Minimum 10
[6 empty] | AR1244J-23 | 0.03H | 0.03H | 0.02N | Minimum 10
[6 empty] | AR1247J-16 | 0.03H | 0.03H | 0.02N | Minimum 10
[6 empty] | AR1247J-29 | 0.03H | 0.03H | 0.04N | Minimum 10
[6 empty] | AR1395J-12 | 0.03H | 0.03H | 0.02N | Minimum 10
[6 empty] | AR1532JE-19 | 0.02H | 0.02H | 0.01N | Minimum 10
[6 empty] | AR1532JE-27 | 0.04N | 0.04N | 0.03H | Minimum 10
[6 empty] | AR1570J-15 | 0.03H | 0.03H | 0.02N | Minimum 10
[6 empty] | AR1570J-19 | 0.03H | 0.03H | 0.02N | Minimum 10
[6 empty] | AR1570J-22 | 0.03H | 0.03H | 0.02N | Minimum 10
[6 empty] | AR1570J-30 | 0.03H | 0.03H | 0.02N | Minimum 10
[6 empty] | AR1570J-44 | 0.03H | 0.03H | 0.02N | Minimum 10
[6 empty] | AR1588J-23 | 0.03H | 0.03H | 0.02N | Minimum 10
[6 empty] | AR1682J-15 | 0.03H | 0.03H | 0.02N | Minimum 10
[6 empty] | AR1682J-19 | 0.03H | 0.03H | 0.02N | Minimum 10
[6 empty] | AR1682J-20 | 0.03H | 0.03H | 0.02N | Minimum 10
[6 empty] | AR1682J-24 | 0.03H | 0.03H | 0.02N | Minimum 10
[6 empty] | AR1682J-30 | 0.03H | 0.03H | 0.02N | Minimum 10
[6 empty] | AR1860J-25 | 0.03H | 0.03H | 0.04N | Minimum 10
[6 empty] | AR1860J-35 | 0.03H | 0.03H | 0.04N | Minimum 10
[6 empty] | AR1863J-14 | 0.03H | 0.03H | 0.02N | Minimum 10
[6 empty] | AR1863J-17 | 0.03H | 0.03H | 0.02N | Minimum 10
[6 empty] | AR1863J-19 | 0.03H | 0.03H | 0.02N | Minimum 10
[6 empty] | AR1863J-22 | 0.03H | 0.03H | 0.02N | Minimum 10
[6 empty] | AR1891JN-12 | 0.03H | 0.03H | 0.02N | Minimum 10
[6 empty] | AR1891JN-14 | 0.03H | 0.03H | 0.02N | Minimum 10
[6 empty] | AR1891JN-16 | 0.03H | 0.03H | 0.02N | Minimum 10
[6 empty] | AR1891JN-21 | 0.03H | 0.03H | 0.02N | Minimum 10
[6 empty] | AR1891JN-25 | 0.03H | 0.03H | 0.02N | Minimum 10
[6 empty] | AR1891JN-30 | 0.03H | 0.03H | 0.02N | Minimum 10
[6 empty] | AR1995J-10 | 0.03H | 0.03H | 0.02N | Minimum 10
[6 empty] | AR1995J-13 | 0.03H | 0.03H | 0.02N | Minimum 10
[6 empty] | AR2012J-12 | 0.03H | 0.03H | 0.02N | Minimum 10
[6 empty] | AR2072J-33 | 0.03H | 0.03H | 0.02N | Minimum 10
[6 empty] | AR2108J-20 | 0.03H | 0.03H | 0.02N | Minimum 10
[6 empty] | AR2108J-25 | 0.03H | 0.03H | 0.02N | Minimum 10
[6 empty] | AR2168J-14 | 0.03H | 0.03H | 0.02N | Minimum 56
[6 empty] | AR230JN-14 | 0.04N | 0.04N | 0.03H | Minimum 10
[6 empty] | AR230JN-17 | 0.04N | 0.04N | 0.03H | Minimum 10
[6 empty] | AR230JN-24 | 0.03H | 0.03H | 0.04N | Minimum 10
[6 empty] | AR237J-18 | 0.03H |  | 0.03H | Minimum 10
[6 empty] | AR237J-19 | 0.03H |  | 0.03H | Minimum 10
[6 empty] | AR237J-25 | 0.03H |  | 0.02N | Minimum 10
[6 empty] | AR237J-31 | 0.03H | 0.03H | 0.02N | Minimum 10
[6 empty] | AR237J-33 | 0.03H | 0.03H | 0.02N | Minimum 10
[6 empty] | AR237J-44 | 0.03H | 0.03H | 0.02N | Minimum 10
[6 empty] | AR2419JN-13 | 0.03H | 0.03H | 0.02N | Minimum 10
[6 empty] | AR2419JN-19 | 0.03H | 0.03H | 0.02N | Minimum 10
[6 empty] | AR2419JN-26 | 0.03H | 0.03H | 0.02N | Minimum 10
[6 empty] | AR2513JN-12 | 0.03H | 0.03H | 0.02N | Minimum 10
[6 empty] | AR2513JN-8 | 0.03H | 0.03H | 0.02N | Minimum 10
[6 empty] | AR2562JN-19 | 0.03H | 0.03H | 0.02N | Minimum 10
[6 empty] | AR2562JN-25 | 0.03H | 0.03H | 0.02N | Minimum 10
[6 empty] | AR2667JN-12 | 0.03H | 0.03H | 0.02N | Minimum 10
[6 empty] | AR414J-18 | 0.03H | 0.03H | 0.02N | Minimum 10
[6 empty] | AR414J-24 | 0.03H | 0.03H | 0.02N | Minimum 10
[6 empty] | AR414J-33 | 0.03H | 0.03H | 0.02N | Minimum 10
[6 empty] | ARX2746JE-11 | 0.03H | 0.03H | 0.02N | Minimum 10
[6 empty] | ARX2746JE-13 | 0.03H | 0.03H | 0.02N | Minimum 10
[6 empty] | ARX2895JN-11 | 0.03H | 0.03H | 0.02N | Minimum 10
[6 empty] | ARX2928JN-12 | 0.02N | 0.02N | 0.01H | Minimum 10
[6 empty] | ARX2928JN-7 | 0.02N | 0.02N | 0.01H | Minimum 10
[6 empty] | ARX2928JN-8 | 0.02N | 0.02N | 0.01H | Minimum 10
[6 empty] | ARX2928JN-9 | 0.02N | 0.02N | 0.01H | Minimum 10
[6 empty] | ARX2950JN-11 | 0.02N | 0.02N | 0.01H | Minimum 10
[6 empty] | ARX2950JN-17 | 0.02N | 0.02N | 0.01H | Minimum 10
[6 empty] | ARX2950JN-23 | 0.02N | 0.02N | 0.01H | Minimum 10
[6 empty] | ARX2996JN-9 |  |  |  | Minimum 10
[6 empty] | ARX3001JN-12 | 0.02N | 0.02N | 0.01H | Minimum 10
[6 empty] | ARX3001JN-15 | 0.02N | 0.02N | 0.01H | Minimum 10
[6 empty] | ARX3001JN-9 | 0.02N | 0.02N | 0.01H | Minimum 10
[6 empty] | ARX3104JN-11 |  |  |  | Minimum 10
[6 empty] | ARX3125JN-9 |  |  |  | Minimum 10
[6 empty] | ARX3230JN-9 | 0.02N | 0.02N | 0.01H | Minimum 10
[6 empty] | ARX3264JN-6 | 0.02N | 0.02N | 0.01H | Minimum 10
[6 empty] | ARX3299JN-19 | 0.02N | 0.02N | 0.01H | Minimum 10
[6 empty] | ARX3299JN-22 | 0.02N | 0.02N | 0.01H | Minimum 10
[6 empty] | ARX3299JN-24 | 0.02N | 0.02N | 0.01H | Minimum 10
[6 empty] | ARX3299JN-8 | 0.02N | 0.02N | 0.01H | Minimum 10
[6 empty] | ARX3309JN-33 | 0.02N | 0.02N | 0.01H | Minimum 10
[6 empty] | ARX3340JN-19 | 0.02N | 0.02N | 0.01H | Minimum 10
[6 empty] | ARX3400JN-12 | 0.03H | 0.03H | 0.02N | Minimum 10
[6 empty] | ARX3500JN-19 | 0.02N | 0.02N | 0.01H | Minimum 10
[6 empty] | ARX3500JN-19X | 0.02N | 0.02N | 0.01H | Minimum 10
[6 empty] | ARX3500JN-31 | 0.02N | 0.02N | 0.01H | Minimum 10
[6 empty] | ARX3500JN-37 | 0.02N | 0.02N | 0.01H | Minimum 10
[6 empty] | ARX3517J-5 | 0.02N | 0.02N | 0.01H | Minimum 10
[6 empty] | ARX3522JN-19 | 0.02N | 0.02N | 0.01H | Minimum 10
[6 empty] | ARX3522JN-19X | 0.02N | 0.02N | 0.01H | Minimum 10
[6 empty] | ARX3522JN-31 | 0.02N | 0.02N | 0.01H | Minimum 10
[6 empty] | ARX3522JN-33 | 0.02N | 0.02N | 0.01H | Minimum 10
[6 empty] | ARX3538JN-7 | 0.02N | 0.02N | 0.01H | Minimum 10
[6 empty] | ARX3639JN-9 | 0.01N | 0.01N | 0.005H | Minimum 10
[6 empty] | ARX3705JN-12 | 0.02N | 0.02N | 0.01H | Minimum 10
[6 empty] | ARX3808JN-15 | 0.02N | 0.02N | 0.01H | Minimum 10
[6 empty] | ARX3871JN-15 | 0.02N | 0.02N | 0.01H | Minimum 10
[6 empty] | ARX3871JN-27 | 0.02N | 0.02N | 0.01H | Minimum 10
[6 empty] | ARX3876JN-8 | 0.02N | 0.02N | 0.01H | Minimum 10
[6 empty] | ARX4033JN-6 | 0.01N | 0.01N | 0.005H | Minimum 17
[6 empty] | ARX4042JN-27 | 0.02N | 0.02N | 0.01H | Minimum 10
[6 empty] | ARX4224JN-15 | 0.01N | 0.01N | 0.005H | Minimum 10
[6 empty] | ARX4261JN-15 | 0.01N | 0.01N | 0.005H | Minimum 10
[6 empty] | ARX4300JN-19X | 0.02N | 0.02N | 0.01H | Minimum 10
[6 empty] | ARX4374JN-20 | 0.02N | 0.02N | 0.01H | Minimum 10
[6 empty] | ARX4380JN-8 | 0.01N | 0.01N | 0.005H | Minimum 10
[6 empty] | ARX4395JN-9 | 0.01N | 0.01N | 0.005H | Minimum 10
[6 empty] | ARX4429JN-19 | 0.01N | 0.01N | 0.005H | Minimum 10
[6 empty] | DS-A520-303.5 |  | 0 | 0.01H | Minimum 10
[6 empty] | DS-A520-304 |  | 0 | 0.01H | Minimum 10
[6 empty] | DS-A520-305.5 |  | 0 | 0.01H | Minimum 10
[6 empty] | EP500JE-1.9X | 0.01N (Entegris) | 0.01N (Entegris) | 0.002H (Pall) | Minimum 47
[6 empty] | NFC CWM002 | 0.03H | 0.03H | 0.01H | Minimum 10
[6 empty] | PGMEA-F | 0.005H | 0.005H | 0.005H | Minimum 1
[6 empty] | THN73 | 0.005H | 0.005H | 0.005H | Minimum 10
[6 empty] | Grades | Main Filter (Pall20) | Main Filter (Capsule) | Final Filter | cirulation passes
[6 empty] | AIM5264JN-20 | 0.02N | 0.02N | 0.01H | Minimum 10
[6 empty] | AIM3538JN-7 | 0.02N | 0.02N | 0.01H | Minimum 10
[6 empty] | AIM5264JN-12 | 0.02N | 0.02N | 0.01H | Minimum 10
[6 empty] | AIM5264JN-14 | 0.02N | 0.02N | 0.01H | Minimum 10
[6 empty] | AIM5350J-14 | 0.03H | 0.03H | 0.02N | Minimum 10
[6 empty] | AIM5518JN-6 | 0.02N | 0.02N | 0.01H | Minimum 10
[6 empty] | AIM5518JN-7 | 0.02N | 0.02N | 0.01H | Minimum 10
[6 empty] | AIM5880JN-8 | 0.02N | 0.02N | 0.01H | Minimum 10
[6 empty] | AIM6023JN-8 | 0.02N | 0.02N | 0.01H | Minimum 10
[6 empty] | AIM6379JN-13 | 0.02N | 0.02N | 0.01H | Minimum 10
[6 empty] | AIM6379JN-14 | 0.02N | 0.02N | 0.01H | Minimum 10
[6 empty] | AIM6437JN-10 | 0.02N | 0.02N | 0.01H | Minimum 10
[6 empty] | AIM6704JN-8 | 0.02N | 0.02N | 0.01H | Minimum 10
[6 empty] | AIM6705JN-8 | 0.02N | 0.02N | 0.01H | Minimum 10
[6 empty] | AIM6774JN-6 | 0.01N | 0.01N | 0.01H | Minimum 10
[6 empty] | AIM7018JN-6 | 0.01N | 0.01N | 0.01H | Minimum 10
[6 empty] | AIM7577JN-7 | 0.01N | 0.01N | 0.01H | Minimum 10
[6 empty] | AIM7577JN-8 | 0.01N | 0.01N | 0.01H | Minimum 10
[6 empty] | AIM7605JN-27 | 0.02N | 0.02N | 0.01H | Minimum 10
[6 empty] | AM2073J-11 | 0.03H | 0.03H | 0.02N | Minimum 10
[6 empty] | AM2073J-14 | 0.03H | 0.03H | 0.02N | Minimum 10
[6 empty] | AM2073J-14N | 0.01N | 0.01N | 0.005H | Minimum 10
[6 empty] | AM2073J-17N | 0.01N | 0.01N | 0.005H | Minimum 10
[6 empty] | AM2073J-19 | 0.03H | 0.03H | 0.02N | Minimum 10
[6 empty] | AM2073J-19N | 0.01N | 0.01N | 0.005H | Minimum 10
[6 empty] | AR1221J-17 | 0.03H | 0.03H | 0.02N | Minimum 10
[6 empty] | AR1221J-24 | 0.03H | 0.03H | 0.02N | Minimum 10
[6 empty] | AR1221J-30 | 0.03H | 0.03H | 0.02N | Minimum 10
[6 empty] | AR1221J-35 | 0.03H | 0.03H | 0.02N | Minimum 10
[6 empty] | AR1244J-23 | 0.03H | 0.03H | 0.02N | Minimum 10
[6 empty] | AR1247J-16 | 0.03H | 0.03H | 0.02N | Minimum 10
[6 empty] | AR1247J-29 | 0.03H | 0.03H | 0.04N | Minimum 10
[6 empty] | AR1395J-12 | 0.03H | 0.03H | 0.02N | Minimum 10
[6 empty] | AR1532JE-19 | 0.02H | 0.02H | 0.01N | Minimum 10
[6 empty] | AR1532JE-27 | 0.04N | 0.04N | 0.03H | Minimum 10
[6 empty] | AR1570J-15 | 0.03H | 0.03H | 0.02N | Minimum 10
[6 empty] | AR1570J-19 | 0.03H | 0.03H | 0.02N | Minimum 10
[6 empty] | AR1570J-22 | 0.03H | 0.03H | 0.02N | Minimum 10
[6 empty] | AR1570J-30 | 0.03H | 0.03H | 0.02N | Minimum 10
[6 empty] | AR1570J-44 | 0.03H | 0.03H | 0.02N | Minimum 10
[6 empty] | AR1588J-23 | 0.03H | 0.03H | 0.02N | Minimum 10
[6 empty] | AR1682J-15 | 0.03H | 0.03H | 0.02N | Minimum 10
[6 empty] | AR1682J-19 | 0.03H | 0.03H | 0.02N | Minimum 10
[6 empty] | AR1682J-20 | 0.03H | 0.03H | 0.02N | Minimum 10
[6 empty] | AR1682J-24 | 0.03H | 0.03H | 0.02N | Minimum 10
[6 empty] | AR1682J-30 | 0.03H | 0.03H | 0.02N | Minimum 10
[6 empty] | AR1860J-25 | 0.03H | 0.03H | 0.04N | Minimum 10
[6 empty] | AR1860J-35 | 0.03H | 0.03H | 0.04N | Minimum 10
[6 empty] | AR1863J-14 | 0.03H | 0.03H | 0.02N | Minimum 10
[6 empty] | AR1863J-17 | 0.03H | 0.03H | 0.02N | Minimum 10
[6 empty] | AR1863J-19 | 0.03H | 0.03H | 0.02N | Minimum 10
[6 empty] | AR1863J-22 | 0.03H | 0.03H | 0.02N | Minimum 10
[6 empty] | AR1891JN-12 | 0.03H | 0.03H | 0.02N | Minimum 10
[6 empty] | AR1891JN-14 | 0.03H | 0.03H | 0.02N | Minimum 10
[6 empty] | AR1891JN-16 | 0.03H | 0.03H | 0.02N | Minimum 10
[6 empty] | AR1891JN-21 | 0.03H | 0.03H | 0.02N | Minimum 10
[6 empty] | AR1891JN-30 | 0.03H | 0.03H | 0.02N | Minimum 10
[6 empty] | AR1995J-10 | 0.03H | 0.03H | 0.02N | Minimum 10
[6 empty] | AR1995J-13 | 0.03H | 0.03H | 0.02N | Minimum 10
[6 empty] | AR2012J-12 | 0.03H | 0.03H | 0.02N | Minimum 10
[6 empty] | AR2072J-33 | 0.03H | 0.03H | 0.02N | Minimum 10
[6 empty] | AR2108J-20 | 0.03H | 0.03H | 0.02N | Minimum 10
[6 empty] | AR2108J-25 | 0.03H | 0.03H | 0.02N | Minimum 10
[6 empty] | AR2168J-14 | 0.03H | 0.03H | 0.02N | Minimum 56
[6 empty] | AR230JN-14 | 0.04N | 0.04N | 0.03H | Minimum 10
[6 empty] | AR230JN-17 | 0.04N | 0.04N | 0.03H | Minimum 10
[6 empty] | AR230JN-24 | 0.03H | 0.03H | 0.04N | Minimum 10
[6 empty] | AR237J-18 | 0.03H |  | 0.03H | Minimum 10
[6 empty] | AR237J-19 | 0.03H |  | 0.03H | Minimum 10
[6 empty] | AR237J-25 | 0.03H |  | 0.02N | Minimum 10
[6 empty] | AR237J-31 | 0.03H | 0.03H | 0.02N | Minimum 10
[6 empty] | AR237J-33 | 0.03H | 0.03H | 0.02N | Minimum 10
[6 empty] | AR237J-44 | 0.03H | 0.03H | 0.02N | Minimum 10
[6 empty] | AR2419JN-13 | 0.03H | 0.03H | 0.02N | Minimum 10
[6 empty] | AR2513JN-12 | 0.03H | 0.03H | 0.02N | Minimum 10
[6 empty] | AR2513JN-8 | 0.03H | 0.03H | 0.02N | Minimum 10
[6 empty] | AR2562JN-19 | 0.03H | 0.03H | 0.02N | Minimum 10
[6 empty] | AR2562JN-25 | 0.03H | 0.03H | 0.02N | Minimum 10
[6 empty] | AR2667JN-12 | 0.03H | 0.03H | 0.02N | Minimum 10
[6 empty] | AR414J-18 | 0.03H | 0.03H | 0.02N | Minimum 10
[6 empty] | AR414J-24 | 0.03H | 0.03H | 0.02N | Minimum 10
[6 empty] | AR414J-33 | 0.03H | 0.03H | 0.02N | Minimum 10
[6 empty] | ARX2746JE-11 | 0.03H | 0.03H | 0.02N | Minimum 10
[6 empty] | ARX2746JE-13 | 0.03H | 0.03H | 0.02N | Minimum 10
[6 empty] | ARX2895JN-11 | 0.03H | 0.03H | 0.02N | Minimum 10
[6 empty] | ARX2928JN-12 | 0.02N | 0.02N | 0.01H | Minimum 10
[6 empty] | ARX2928JN-7 | 0.02N | 0.02N | 0.01H | Minimum 10
[6 empty] | ARX2928JN-8 | 0.02N | 0.02N | 0.01H | Minimum 10
[6 empty] | ARX2928JN-9 | 0.02N | 0.02N | 0.01H | Minimum 10
[6 empty] | ARX2950JN-11 | 0.02N | 0.02N | 0.01H | Minimum 10
[6 empty] | ARX2950JN-17 | 0.02N | 0.02N | 0.01H | Minimum 10
[6 empty] | ARX2950JN-23 | 0.02N | 0.02N | 0.01H | Minimum 10
[6 empty] | ARX2996JN-9 |  |  |  | Minimum 10
[6 empty] | ARX3001JN-12 | 0.02N | 0.02N | 0.01H | Minimum 10
[6 empty] | ARX3001JN-15 | 0.02N | 0.02N | 0.01H | Minimum 10
[6 empty] | ARX3001JN-9 | 0.02N | 0.02N | 0.01H | Minimum 10
[6 empty] | ARX3104JN-11 |  |  |  | Minimum 10
[6 empty] | ARX3125JN-9 |  |  |  | Minimum 10
[6 empty] | ARX3230JN-9 | 0.02N | 0.02N | 0.01H | Minimum 10
[6 empty] | ARX3264JN-6 | 0.02N | 0.02N | 0.01H | Minimum 10
[6 empty] | ARX3299JN-19 | 0.02N | 0.02N | 0.01H | Minimum 10
[6 empty] | ARX3299JN-22 | 0.02N | 0.02N | 0.01H | Minimum 10
[6 empty] | ARX3299JN-24 | 0.02N | 0.02N | 0.01H | Minimum 10
[6 empty] | ARX3299JN-8 | 0.02N | 0.02N | 0.01H | Minimum 10
[6 empty] | ARX3309JN-33 | 0.02N | 0.02N | 0.01H | Minimum 10
[6 empty] | ARX3340JN-19 | 0.02N | 0.02N | 0.01H | Minimum 10
[6 empty] | ARX3400JN-12 | 0.03H | 0.03H | 0.02N | Minimum 10
[6 empty] | ARX3500JN-19 | 0.02N | 0.02N | 0.01H | Minimum 10
[6 empty] | ARX3500JN-19X | 0.02N | 0.02N | 0.01H | Minimum 10
[6 empty] | ARX3500JN-31 | 0.02N | 0.02N | 0.01H | Minimum 10
[6 empty] | ARX3500JN-37 | 0.02N | 0.02N | 0.01H | Minimum 10
[6 empty] | ARX3517J-5 | 0.02N | 0.02N | 0.01H | Minimum 10
[6 empty] | ARX3522JN-19 | 0.02N | 0.02N | 0.01H | Minimum 10
[6 empty] | ARX3522JN-19X | 0.02N | 0.02N | 0.01H | Minimum 10
[6 empty] | ARX3522JN-31 | 0.02N | 0.02N | 0.01H | Minimum 10
[6 empty] | ARX3538JN-7 | 0.02N | 0.02N | 0.01H | Minimum 10
[6 empty] | ARX3705JN-12 | 0.02N | 0.02N | 0.01H | Minimum 10
[6 empty] | ARX3808JN-15 | 0.02N | 0.02N | 0.01H | Minimum 10
[6 empty] | ARX3871JN-15 | 0.02N | 0.02N | 0.01H | Minimum 10
[6 empty] | ARX3871JN-27 | 0.02N | 0.02N | 0.01H | Minimum 10
[6 empty] | ARX3876JN-8 | 0.02N | 0.02N | 0.01H | Minimum 10
[6 empty] | ARX4380JN-8 | 0.01N | 0.01N | 0.005H | Minimum 10
[6 empty] | DS-A520-303.5 |  | 0 | 0.01H | Minimum 10
[6 empty] | DS-A520-304 |  | 0 | 0.01H | Minimum 10
[6 empty] | DS-A520-305.5 |  | 0 | 0.01H | Minimum 10
[6 empty] | THN73 | 0.005H | 0.005H | 0.005H | Minimum 10
[6 empty] | AIM7605JN-10 | 0.02N | 0.02N | 0.01H | Minimum 10
[6 empty] | NFC CWM002 | 0.03H | 0.03H | 0.01H | Minimum 10
[6 empty] | AIM8024JN-6 | 0.01N | 0.01N | 0.01H | Minimum 10
[6 empty] | ARX4042JN-27 | 0.02N | 0.02N | 0.01H | Minimum 10
[6 empty] | AIM7605JN-15 | 0.02N | 0.02N | 0.01H | Minimum 10
[6 empty] | AIM8602JN-7 | 0.02N | 0.02N | 0.01H | Minimum 10
[6 empty] | PGMEA-F | 0.005H | 0.005H | 0.005H | Minimum 1
[6 empty] | AIM9310JN-7 | 0.01N | 0.01N | 0.005H | Minimum 10
[6 empty] | AR2419JN-19 | 0.03H | 0.03H | 0.02N | Minimum 10
[6 empty] | AR2419JN-26 | 0.03H | 0.03H | 0.02N | Minimum 10
[6 empty] | ARX4224JN-15 | 0.01N | 0.01N | 0.005H | Minimum 10
[6 empty] | ARX3639JN-9 | 0.01N | 0.01N | 0.005H | Minimum 10
[6 empty] | ARX4261JN-15 | 0.01N | 0.01N | 0.005H | Minimum 10
[6 empty] | AIM9477JN-25 | 0.01N | 0.01N | 0.005H | Minimum 10
[6 empty] | ARX3522JN-33 | 0.02N | 0.02N | 0.01H | Minimum 10
[6 empty] | AIM9477JN-30 | 0.01N | 0.01N | 0.005H | Minimum 10
[6 empty] | AIM7946JN-5 | 0.01N | 0.01N | 0.005H | Minimum 10
[6 empty] | ARX4374JN-20 | 0.02N | 0.02N | 0.01H | Minimum 10
[6 empty] | AEX1901JN-30 | 0.01N | 0.01N | 0.005H | Minimum 10
[6 empty] | EP500JE-1.9X | 0.01N (Entegris) | 0.01N (Entegris) | 0.002H (Pall) | Minimum 47
[6 empty] | AR1891JN-25 | 0.03H | 0.03H | 0.02N | Minimum 10
[6 empty] | ARX4300JN-19X | 0.02N | 0.02N | 0.01H | Minimum 10
[6 empty] | AIM7050JN-6 | 0.01N | 0.01N | 0.002H (Pall) | Minimum 10
[6 empty] | ARX4033JN-6 | 0.01N | 0.01N | 0.005H | Minimum 17
[6 empty] | ARX4395JN-9 | 0.01N | 0.01N | 0.005H | Minimum 10
[6 empty] | ARX4429JN-19 | 0.01N | 0.01N | 0.005H | Minimum 10
Note on AA40: Samuel Meininger: 1/30/15 Corrected filter area to match V102, V103, and V114. -SM
Note on W41: Samuel Meininger: 1/30/15 Increase flow rate to match V102,V103, and V113 for PC-1219 SM
Note on M57: timothyj: added by tim 8/24 request from bill
Note on M221: timothyj: added by tim 8/24 request from bill

## Agitation Time
AGITATOR
| START | END
| DATE&TIME | DATE&TIME | Hours |  | Operator | COMMENTS (initial charge, dilution, adjustment)
S/0 | 2019-01-17 07:20 | 2019-01-17 16:14 | 8.9 | Meets Agitation POR | BF | INITIAL CHARGE ON SHAKER
0
0
0
0
0
0
0
0
0
0
0
0
|  | TOTAL HOURS | 8.9

## Circulation Time
GEAR/DIAPHRAM PUMP
| START | END
| DATE&TIME | DATE&TIME |  |  | Operator | COMMENTS (why do you stop?)
S/0 | 2019-01-17 16:15 | 2019-01-29 19:30 | 1900-01-11 03:15 | ENOUGH PASSES-READY TO FILL | MH, JJ | FILL
0
0
0
0
0
0
0
0
0
0
0
0
|  | SUB TOTAL | 1900-01-11 03:15
|  | TOTAL HOURS | 291.25
Circulate |  | 15 Hours | before 1st Process Sampling

## ENG SUMMARY
|  |  |  | AIM5264JN-20 | (Product)
Items |  | NAME |  | 9A1020S | (Lot #)
Ingredients | Resin A batch
PAG A batch
Quencher batch
Surfactant batch
Additve batch
Additve batch
Solvent A batch
Solvent B batch
Good retains
Spec Limits
Mixing | Vessel # |  |  | V164 (20L)
| Previous Batch | GRADE
| Batch size | KG |  | 11.3
| Agitation time | HRS | 8 | 8.9
| Temp. at the end of charge | Degree F | 59-86 | 68
Circulation | Type of Pump |  |  | DIAPHRAGM
| Circulation flow rate | KG/HR | 20 ± 5 | 20
| Circulation time | HRS |  | 291.25
| # of circulation passes | # | Minimum 10 | 515.4867
| Numbers of Filters (1+1) | # |  | #VALUE!
| Total area of filters |  |  | 0.5
| Flow rate / m2 (flux)- FINAL FILTERS | (KG/HR) / m2 | < 110 | 40
| Type of Filters -MAIN |  |  | 0.02N
| Type of Filters - FINAL |  |  | 0.01H
| # of batches for the filter |  | 9 Max ( 12 for Capsule) | 6
8.5.2F
2009-01-09
Rev0